## 工作表1
NO. | Ao Part No. | Material | dimension(nm) | dimension Tolerance | Thickness(nm) | Thickness Tolerance | Specification
1 | OH235800299 | D263T | 9X9 | ±0.1 | 1.1 | ±0.1 | A.O.I=45° R>97% at 800~900nm
2 | OH236100499 | D263T | 8X2.2 | ±0.05 | 0.21 | ±0.02 | A.O.I=5° R>85% at 900~1000nm
3 | OH235800199 | D263T | 9X9 | ±0.1 | 0.4 | ±0.02 | A.O.I=45° R=50±10% at 800~900nm T=50±10% at 800~900nm
4 | CH137900199 | FLOAT GLASS | 30.05x18.34 | ±0.1 | 1 | ±0.05 | A.O.I=26.6° R(min)≧85% at 400nm R(min)≧92% at 550nm R(min)≧85% at 700nm
5 | PT202505699 | EXG | Dia42mm | ±0.2 | 0.7 | ±0.05 | A.O.I=17° Tavg≧95% at 425~485nm T50%=507 +/- 6nm Tavg≦1% at 530~700nm
6 | PT202505899 | EXG | Dia42mm | ±0.2 | 0.7 | ±0.05 | A.O.I=17° Tavg≧95% at615~700nm T50%=598 +/- 4nm Tavg≦1%at425~582nm
7 | PH190200199 | EXG | 38X25 | ±0.3 | 0.7 | ±0.05 | A.O.I=45° Tavg≧95% at430~475nm T50%=490 +/- 5nm Tavg≦1%at505~670nm
8 | PH190200299 | EXG | 38X25 | ±0.3 | 0.7 | ±0.05 | A.O.I=45° Tavg≧95% at595~650nm T50%=583 +/- 5nm Tavg≦1%at440~565nm
9 | PB017115999 | B270 | 16.5X11 | ±0.1 | 0.55 | ±0.05 | A.O.I=45° Tp=1~3% at 430~640nm A.O.I=45° R>95% at 430~640nm
10 | OH080400199 | D263T | 7.5X7.5 | ±0.05 | 0.3 | ±0.02 | A.O.I=0° T(min)≧95% at 400-420nm T(min)≧98% at 420-700nm T(avg)≧99% at 420-700nm
11 | PT202505799 | EXG | Dia42mm | ±0.2 | 0.7 | ±0.05 | A.O.I=17° Tavg≧95% at507~570nm T50%=482 +/- 5nm T50%=590 +/- 5nm Tavg≦1%at425~460nm Tavg≦1%at610~700nm
12 | CH066100699 | PET | 65x65 | ±0.2 | 0.1 | ±0.01 | A.O.I=0° Wavelength:400~700nm T=22.39％~28.18％ at 550nm ND=0.55~0.65 [T(max)-T(min)]/T(avg)*100％<10％ at400~700nm R(abs)<2.3％ at400~450nm R(abs)<3％ at450~700nm
13 | OH257600299 | D263T | 9X8 | ±0.1 | 0.21 | ±0.02 | Tavg>95% at 415~650nm Tmin>90% at 415~650nm Tavg<1.5% at 690~770nm Tmax<4% at 690~770nm Tavg>95% at 810~890nm Tmin>90% at 810~890nm Tavg<1.5% at 920~1050nm Tmax<4% at 920~1050nm
14 | BH178100199 | D263T | Dia8.9mm | ±0.1 | 0.1 | ±0.02 | A.O.I=0° IR: T = 50%at 375±5nm , 648.5±6.5nm Tavg > 93%at 420~600 nm Tmin > 87%at 405~620 nm Tmax ≦ 5%at 700~1000 nm Tmax ≦ 10%at 1000~1100 nm AR: Rmax < 3%at405~620 nm
15 | CH145200199 | FLOAT GLASS | 22.6X21 | ±0.1 | 0.55 | ±0.05 | A side： Incident angle=45°R=(Rp+Rs)/2 R1= = 66±5% R2= = 60±5% D1= Rλ(λ=430)-Rλ(λ=510)=7±3% D2= Rλ(λ=570)-Rλ(λ=510)=4±3% B side： Incident angle=45°，S polarization 1.8%≦RS≦2.8% at 550~590nm RS(max.)<13% at 400nm
16 | PB017115399 | B270 | 16.5X11 | ±0.1 | 0.55 | ±0.05 | S1 Side: A.O.I=43° T50%=576±6nm Slop T10%-T85%<20nm Tavg>92% at 490~560nm Tavg<1% at 595~650nm S2 Side: A.O.I=48° T50%=501±6nm Slop T85%-T10%<25nm Tavg>91% at 505~640nm Tavg<3% at 430~470nm
17 | CH087900199 | D263T | 4X4 | ±0.05 | 0.55 | ±0.05 | A.O.I=0° T50%=400 ± 8nm T(abs)≦1% at 300-380nm T(abs)≧76% at 430-450nm T(abs)≧81% at 451-470nm T(abs)≧85% at 471-570nm T(abs)≧80% at 571-590nm T(abs)≧75% at 591-600nm T(abs)≧71% at 601-610nm T(abs)≧65% at 611-620nm T50%=650 ± 8nm T(avg)≦3.5% at 681-750nm T(avg)≦0.5% at 751-1050nm T(avg)≦5% at 1051-1100nm
18 | BH199800199 | D263T | 7.3X5.8 | ±0.025 | 0.218 | ±0.02 | A.O.I=0° T50%=400 ± 8nm T(abs)≦1% at 300-380nm T(abs)≧76% at 430-450nm T(abs)≧81% at 451-470nm T(abs)≧85% at 471-570nm T(abs)≧80% at 571-590nm T(abs)≧75% at 591-600nm T(abs)≧71% at 601-610nm T(abs)≧65% at 611-620nm T50%=650 ± 8nm T(avg)≦3.5% at 681-750nm T(avg)≦0.5% at 751-1050nm T(avg)≦5% at 1051-1100nm